## 封面
原料数据集
委托单位 蒙西公司
完成单位 内蒙古工业大学
制表日期： 2025年 10月 10日

## 总表
| 成 分 分 析 | [9 empty] | 备注
| SiO2 | Al2O3 | CaO | Fe2O3 | MgO | SO3 | 烧失2 | 烧失1 | total | 有效钙(wt.%) |  | CaCO3 | 碳酸钙镁 | Ca(OH)2 | SO3 | CaSO4 | 0.5水硫酸钙 | 二水硫酸钙 | 高岭土（Al2Si2O5(OH)4） | 氧化铝 | 莫来石 | 石英 | 非晶
分子量 | 60 | 102 | 56 | 160 | 40 | 80 | 44 | 18 |  |  |  | 100 | 184.4 | 74.1 | 80 | 136.1 | 145.2 | 172.2 | 258.2 |  |  | 60
煤矸石 | 42.71 | 30.01 | 0.59 | 4.48 | 0.18 | 0.8428571 | 3.52 | 12.813 | 95.14586 | [8 empty] | 2.1 | 51.4 |  |  | 4.9 | 43.7
粉煤灰 | 36.37 | 45.8 | 5.1 | 4.19 | 0.32 | 0.9337979 | 4.007143 |  | 96.72094 | [8 empty] | 2.01 |  | 4.67 | 56.68723 |  | 32.23277
石灰石 | 3.21 | 0.77 | 52.34 | 0.14 | 1.14 |  | 41.12429 |  | 98.72429 | 48.8821 |  | 82.8 | 17.2
脱硫石膏 | 2.15 | 0.73 | 38.09 | 0.12 | 0.29 | 54.41429 |  | 4.12 | 99.91429 | 35.77458 | [6 empty] | 100
电石渣 | 3.85 | 1.34 | 64.05 | 0.24 | 1.8 |  | 7.800375 | 17.3964375 | 96.4768125 | 59.57374 |  | 15.5 |  | 84.5
| 注：烧失2为CO2，烧失1为H2O | [10 empty] | 0.56 |  | 0.7557355 |  |  | 0.3856749 | 0.3252033
基数为：煤矸石10g，粉煤灰20g，石灰石60g，电石渣6g，脱硫石膏4g
生料 | 13.788 | 12.7326 | 37.8496 | 1.3892 | 0.8856 | 2.447617 | 26.2960225 | 2.48988625 | 97.87853
摩尔比 | 0.2298 | 0.1248294 | 0.6758857 | 0.0086825 | 0.02214 | 0.03059521 | 0.597636875 | 0.138327
需求量 | 0.4596 | 0.2139933 | 0.6735933 |  |  | 0.0416098
4.080031
限定条件
煤矸石 | 10.5 | x |  | 0.98~1.02
粉煤灰 | 20.5 | y |  | 1.96~2.04 |  | 煤矸石：粉煤灰=1：2(附近无规律值)
石灰石 | 59 | z
脱硫石膏 | 4 | w |  | AlO/4=S
电石渣 | 6 | V |  | 5~15
摩尔比
CaO/(12/7Al2O3+2SiO2)=1.03
配方总计
|  | 煤矸石 | 粉煤灰 | 石灰石 | 脱硫石膏 | 电石渣
| 加入克数 | 23.25 | 0 | 58.75 | 10 | 8 |  |  | 100
| 质量百分比 | 23.25 | 0 | 58.75 | 10 | 8
以上配方各元素的质量百分比
| SiO2 | Al2O3 | CaO | Fe2O3 | MgO | SO3 |  |  |  |  | C2S | 7Al2O3 | S
| 12.33895 | 7.6099 | 39.819925 | 1.15505 | 0.8846 | 5.637393 |  |  | 0.6744582 |  | 172 | 1386.7 | 610.3
成分比例 | 18.29461 | 11.28298 | 59.03987 | 1.71256 | 1.311571 | 8.358402
分子量 | 0.3049102 | 0.1106175 | 1.054283 | 0.0107035 | 0.03278928 | 0.10448 | Ca/Al
9.530894
| 氧化钙需求量 | [9 empty] | 42.67 | 29.98 | 0.59 | 4.48 | 0.18 | 2.59 | 10.51 | 8.43 | 0.66
| 34.14994 | 8.259438 | 42.40938
钙富裕量
| 0.6098204 | 0.18963 | 14.27065
| Ca/(2Si+12/7Al) | 1.31876

## 粉煤灰
| 成 分 分 析 | [8 empty] | 备注
| SiO2 | Al2O3 | CaO | Fe2O3 | MgO | SO3 | 烧失2 | 烧失1 | total |  | 氧化铝 | 莫来石 | 非晶
分子量 | 60 | 102 | 56 | 160 | 40 | 80 | 44 | 18
粉煤灰 | 36.37 | 45.8 | 5.1 | 4.19 | 0.32 | 0.9337979 | 4.007143 |  | 96.72094 |  | 4.67 | 56.68723 | 32.23277

## 煤矸石
| 成 分 分 析 | [8 empty] | 备注
| SiO2 | Al2O3 | CaO | Fe2O3 | MgO | SO3 | 烧失2 | 烧失1 | total |  | 二水硫酸钙 | 高岭土 | 石英
分子量 | 60 | 102 | 56 | 160 | 40 | 80 | 44 | 18 |  |  | 172.2 | 258.2 | 60
煤矸石 | 42.71 | 30.01 | 0.59 | 4.48 | 0.18 | 0.8428571 | 3.52 | 12.813 | 95.14586 |  | 7 | 75 | 18

## 脱硫石膏
| 成 分 分 析 | [8 empty] | 备注
| SiO2 | Al2O3 | CaO | Fe2O3 | MgO | SO3 | 烧失2 | 烧失1 | total |  | 半水硫酸钙
分子量 | 60 | 102 | 56 | 160 | 40 | 80 | 44 | 18 |  |  | 145.2
脱硫石膏 | 2.15 | 0.73 | 38.09 | 0.12 | 0.29 | 54.41429 |  | 4.12 | 99.91429 |  | 100

## 石灰石
| 成 分 分 析 | [8 empty] | 备注
| SiO2 | Al2O3 | CaO | Fe2O3 | MgO | SO3 | 烧失2 | 烧失1 | total |  | CaCO3 | 碳酸钙镁
分子量 | 60 | 102 | 56 | 160 | 40 | 80 | 44 | 18 |  |  | 100 | 184.4
石灰石 | 3.21 | 0.77 | 52.34 | 0.14 | 1.14 |  | 41.12429 |  | 98.72429 |  | 82.8 | 17.2

## 电石渣
| 成 分 分 析 | [8 empty] | 备注
| SiO2 | Al2O3 | CaO | Fe2O3 | MgO | SO3 | 烧失2 | 烧失1 | total |  | CaCO3 | Ca(OH)2
分子量 | 60 | 102 | 56 | 160 | 40 | 80 | 44 | 18 |  |  | 100 | 74.1
电石渣 | 3.85 | 1.34 | 64.05 | 0.24 | 1.8 |  | 7.800375 | 17.3964375 | 96.4768125 |  | 15.5 | 84.5